## Sheet1
The life cycle inventory(LCI) of the production stage of aluminum electrolytic capacitors (AECs) is established according to the following steps.
Step 1：The bill of materials and basic parameters of the specific AEC product (420V, 680μF) are obtained through the disassembly analysis of the capacitor. |  |  | Step 2：The parametric sub-LCIs of the manufacturing processes are established according to the characteristic processing parameters (i.e., manufactured mass, processing area, quantity, and time). |  |  |  |  | Step 3: Based on the functional unit, the entire LCI can be compiled based on the mass balance between output flows and input flows of adjacent manufacturing processes. (Data processing 1 ) |  |  |  | Step 3: Based on the functional unit, the entire LCI can be compiled based on the mass balance between output flows and input flows of adjacent manufacturing processes. (Data processing 2 ) |  |  |  | Step 3: Based on the functional unit, the entire LCI can be compiled based on the mass balance between output flows and input flows of adjacent manufacturing processes. (Data processing 3, final version) |  |  |  | Unit environmental impact values in ReCipe2016 method (midpoint)
The composition of a capacitor (420V, 680μF) | [7 empty] | LCI of production of Al blank foil (anode) |  |  |  | LCI of production of AECs (begin from Al ingots) |  |  |  | LCI of production of AECs (begin from Al ingots) |  |  |  |  | Climate change, excl biogenic carbon | Fine Particulate Matter Formation | Fossil depletion | Freshwater Consumption | Freshwater ecotoxicity | Freshwater Eutrophication | Human toxicity, cancer | Human toxicity, non-cancer | Ionizing Radiation | Land use | Marine ecotoxicity | Marine Eutrophication | Metal depletion | Photochemical Ozone Formation, Ecosystems | Photochemical Ozone Formation, Human Health | Stratospheric Ozone Depletion | Terrestrial Acidification | Terrestrial ecotoxicity
Items | Material | Mass(g) |  |  | Location |  |  | Flows |  | Amount by functional unit | Associated stage | Flows |  | Amount by functional unit | Associated stage | Flows |  | Amount by functional unit | Associated stage | Source of corresponding pollution data | kg CO2 eq. | kg PM2.5 eq. | kg oil eq. | m3 | kg 1,4 DB eq. | kg P eq. | kg 1,4-DB eq. | kg 1,4-DB eq. | kBq Co-60 eq. to air | Annual crop eq.·y | kg 1,4-DB eq. | kg N eq. | kg Cu eq. | kg NOx eq. | kg NOx eq. | kg CFC-11 eq. | kg SO2 eq. | kg 1,4-DB eq.
Anode formed foil | Al (Al2O3 coating) | 27.22173384 | Manfucturing processes | Production of Al blank foil (anode) | E251 |  |  | Input | Al ingots (99.99%) [kg] | 3631.135 | Al smelting preparation (anode) | Input | Al ingots (99.99%) [kg] | 3631.135 | Al smelting preparation (anode) | Input | Al ingots (99.99%) [kg] | 3631.135 | Al smelting preparation (anode) | From the International Aluminum Institute (IAI) | 20.6677 | 0.0364382 | 4.24424 | 0.0771011 | 0.00280781 | 3.57758e-06 | 0.0125412 | 4.24889 | 0.00851683 | 0.068177 | 0.0432654 | 6.17728e-05 | 0.0612564 | 0.0467506 | 0.046534 | 2.99923e-06 | 0.0848298 | 67.6384
Cathode etched foil | Al (Al2O3 coating) | 9.5200854 |  | Production of Al blank foil (cathode) | E299 |  |  |  | Electricity [kWh] | 2178.681 | Al smelting preparation (anode) |  | Al ingots (99.9%) [kg] | 1499.244 | Al smelting preparation (cathode) |  | Al ingots (99.9%) [kg] | 1499.244 | Al smelting preparation (cathode) | From the IAI | 20.6677 | 0.0364382 | 4.24424 | 0.0771011 | 0.00280781 | 3.57758e-06 | 0.0125412 | 4.24889 | 0.00851683 | 0.068177 | 0.0432654 | 6.17728e-05 | 0.0612564 | 0.0467506 | 0.046534 | 2.99923e-06 | 0.0848298 | 67.6384
Separator paper | Vegetable fiber paper | 7.011585504 |  | Production of anode formed foil | E156 |  |  |  | Ar gas [kg] | 0.6519703 | Al smelting preparation (anode) |  | Separator paper coil [kg] | 776.7476 | Slitting of separator paper |  | Electrolyte [kg]1 | 2235.63 | Soak | “CN: Ethylene glycol (MEG) via coal to ethylene glycol process” in Gabi databases (GDs) | 3.01987 | 0.00116986 | 0.188171 | 0.00560608 | 6.68932e-05 | 2.08011e-06 | 0.000528975 | 0.154149 | 0.000692685 | 0.0118007 | 0.00134479 | 1.52272e-05 | 0.0171212 | 0.000862191 | 0.00136174 | 1.83911e-06 | 0.00244857 | 2.13406
Electrolyte | Ethylene glycol (Mainly)1 | 19.98302 |  | Production of cathode etched foil | E222 |  |  |  | Electricity [kWh] | 106.4195 | Casting rolling (anode) |  | Electrolyte [kg] | 2235.63 | Soak |  | Tab [kg] | 7.43974 | Winding | “CN: Aluminium sheet” in GDs | 22.3791 | 0.0367187 | 4.65909 | 0.0824344 | 0.00265628 | 2.16182e-06 | 0.013747 | 4.38779 | 0.00869522 | 0.0914819 | 0.0444413 | 6.49451e-05 | 0.0614964 | 0.0453644 | 0.0451292 | 3.26777e-06 | 0.0831987 | 69.9365
Sealing cover | Rubber | 2.3655975 |  | Slitting of anode foil | E19 |  |  |  | Graphitic lubricant [kg] | 0.1103865 | Casting rolling (anode) |  | Tab [kg] | 7.43974 | Winding |  | Rivet [kg] | 6.307412 | Assembly( including sleeving) | “CN: Aluminium sheet” in GDs | 22.3791 | 0.0367187 | 4.65909 | 0.0824344 | 0.00265628 | 2.16182e-06 | 0.013747 | 4.38779 | 0.00869522 | 0.0914819 | 0.0444413 | 6.49451e-05 | 0.0614964 | 0.0453644 | 0.0451292 | 3.26777e-06 | 0.0831987 | 69.9365
Can | Al | 9.45826875 |  | Slitting of cathode foil | E34 |  |  |  | Deionized water [kg] | 8.83092 | Casting rolling (anode) |  | Rivet [kg] | 6.307412 | Assembly( including sleeving) |  | Can [kg] | 1005.244 | Assembly( including sleeving) | “CN: Aluminium sheet” in GDs | 22.3791 | 0.0367187 | 4.65909 | 0.0824344 | 0.00265628 | 2.16182e-06 | 0.013747 | 4.38779 | 0.00869522 | 0.0914819 | 0.0444413 | 6.49451e-05 | 0.0614964 | 0.0453644 | 0.0451292 | 3.26777e-06 | 0.0831987 | 69.9365
Sleeve | PET (Polyethylene terephthalate) | 0.971048925 |  | Slitting of separator paper | E49 |  |  |  | Tap water [kg] | 4720.475 | Casting rolling (anode) |  | Terminal [kg] | 15.54839 | Assembly( including sleeving) |  | Terminal [kg] | 15.54839 | Assembly( including sleeving) | From Worldsteel | 2.20222 | 0.00145844 | 0.599453 | 0.0293785 | 8.32021e-05 | 8.7731e-07 | 0.000218827 | 0.0551727 | 0.00146298 | 0.0414009 | 0.000808278 | 8.52381e-05 | 0.0729541 | 0.00316727 | 0.00315271 | 1.31519e-07 | 0.00470197 | 0.98486
Tape | BOPP (Biaxially Oriented Polypropylene) | 0.103306 |  | Winding | E64 |  |  |  | Electricity [kWh] | 179.0228 | Cold rolling 1 (anode) |  | Can [kg] | 1005.244 | Assembly( including sleeving) |  | Sealing cover [kg] | 251.4205 | Assembly( including sleeving) | “DE: Styrene-butadiene rubber (E-SBR)” in GDs | 2.02376 | 0.000548624 | 1.63672 | 0.00992003 | 0.000594824 | 3.15146e-06 | 0.00121511 | 0.247772 | 0.00689311 | 0.0307473 | 0.00193241 | 2.42703e-05 | 0.00234051 | 0.00222533 | 0.00214413 | 4.93483e-07 | 0.00175389 | 2.22889
Tab | A1 | 0.069795 |  | Soak | E90 |  |  |  | Deionized water [kg] | 41.71575 | Cold rolling 1 (anode) |  | Sealing cover [kg] | 251.4205 | Assembly( including sleeving) |  | Sleeve [kg] | 102.137 | Assembly( including sleeving) | “EU-28: Polyethylene terephthalate fibres (PET)” in GDs | 2.72739 | 0.000830168 | 1.75268 | 0.0155729 | 0.000647439 | 1.0131e-05 | 0.00160772 | 0.335723 | 0.032579 | 0.0319727 | 0.00295616 | 2.11316e-05 | 0.0034609 | 0.00404065 | 0.00360504 | 5.43503e-07 | 0.00266288 | 6.30142
Rivet | A1 | 0.059346 |  | Assembly ( including sleeving) | E104 |  |  |  | Rolling oil [kg} | 1.334987 | Cold rolling 1 (anode) |  | Sleeve [kg] | 102.137 | Assembly( including sleeving) |  | Rolling oil [kg} | 111.4739 | Cold rolling | “CN: Heavy fuel oil at refinery” in GDs | 0.456652 | 0.000454511 | 1.06868 | 0.000571389 | 0.000926069 | 3.70849e-07 | 0.00146138 | 0.374275 | 0.000251554 | 0.00101439 | 0.00197587 | 2.63003e-06 | 0.000206689 | 0.00134966 | 0.00129594 | 6.63512e-08 | 0.00148263 | 0.162964
Terminal | Fe (Cu coating & Tin coating) | 0.14629368 |  | Aging and inspection | E119 |  |  |  | Electricity [kWh] | 483.6309 | Intermediate annealing 1 (anode) |  | Rolling oil [kg} | 1.334987 | Cold rolling 1 (anode) |  | NaOH (30%) [kg] | 1220.005 | Multiple stages | “EU-28: Sodium hydroxide (caustic soda) mix (100%)” with “CN: Water (desalinated; deionised)” in GDs | 0.258393 | 0.000120951 | 0.101077 | 0.00251471 | 2.4871e-05 | 9.82647e-07 | 0.000125464 | 0.00740449 | 0.0116672 | 0.0117224 | 5.88921e-05 | 7.30865e-06 | 0.000780211 | 0.000388965 | 0.000387061 | 7.12498e-08 | 0.00037973 | 0.0370997
Total |  | 76.91008 | [6 empty] | Electricity [kWh] | 1017.167 | Cold rolling 2 (anode) |  | Rolling oil [kg} | 25.03014 | Cold rolling 2 (anode) |  | H2SO4 (98%) [kg] | 6338.967 | Corrosion reaction | “EU-28: Sulphuric acid (96%)” in GDs | 0.25627 | 0.00146167 | 0.27328 | 0.000948256 | 0.000142919 | 7.50441e-07 | 0.000226368 | 0.0541946 | 0.00347721 | 0.00328954 | 0.000458669 | 4.34975e-06 | 0.000137708 | 0.000376653 | 0.000353279 | 1.00892e-07 | 0.00502404 | 0.131635
1The complete composition of electrolyte is 70% main solvent (ethylene glycol), 10% auxiliary solvent (diethylene glycol methyl ether), 16.3% solutes (including ammonium hydrogen azelate, ammonium sebacate, and ammonium dicyanate), and 3.7% additives (including polyvinyl alcohol borate ester, p-nitrobenzoic acid, and mono-butyl phosphate). |  |  | Slitting of anode foil |  | Amount in the single process | Amount by functional unit | Associated stage |  | Deionized water [kg] | 782.1832 | Cold rolling 2 (anode) |  | Rolling oil [kg} | 33.37467 | Foil rolling (anode) |  | HNO3 (98%) [kg] | 319.0739 | Corrosion reaction | From Fertilizers Europe | 0.787289 | 0.000110883 | 0.212555 | 0.00031264 | 1.23598e-05 | 1.08897e-07 | 2.63976e-05 | 0.00172164 | 0.00193088 | 0.00192295 | 3.34979e-05 | 1.10214e-05 | 0.000167191 | 0.000808558 | 0.000805984 | 9.5939e-06 | 0.000351358 | 0.0375104
|  |  | Parameter | Overall size of anode Al coil - Width [mm] | 1000 | - |  |  | Rolling oil [kg} | 25.03014 | Cold rolling 2 (anode) |  | Rolling oil [kg} | 0.5686031 | Cold rolling 1 (cathode) |  | HCl (31%) [kg] | 1063.586 | Corrosion reaction | “DE: Hydrochloric acid (32%)” in GDs | 0.37561 | 0.000130727 | 0.142479 | 0.00206609 | 4.32702e-05 | 1.57317e-06 | 0.000158321 | 0.0151621 | 0.00449784 | 0.020502 | 0.000111144 | 1.19294e-05 | 0.00118847 | 0.000514313 | 0.000509544 | 1.42775e-07 | 0.000416704 | 0.0579478
|  |  |  | Overall size of anode Al coil - Inner diameter [mm] | 75 |  |  |  | Electricity [kWh] | 172.8239 | Intermediate annealing 2 (anode) |  | Rolling oil [kg} | 17.05516 | Cold rolling 2 (cathode) |  | Ammonium citrate [kg] | 281.9131 | Formation process | Estimated based on the chemical equation2 | 5.83638 | 0.0014918 | 1.99357 | 0.021671 | 0.00110461 | 0.000111197 | 0.00226337 | 2.31137 | 0.0523916 | 1.4242 | 0.00179423 | 0.00100251 | 0.0284499 | 0.00632167 | 0.00628657 | 5.91503e-06 | 0.00515375 | 0.740201
|  |  |  | Overall size of anode Al coil - Outer diameter [mm] | 500 |  |  |  | Deionized water [kg] | 1042.911 | Foil rolling (anode) |  | Rolling oil [kg} | 34.11031 | Foil rolling (cathode) |  | Ammonium pentaborate [kg] | 77.3225 | Formation process | Estimated based on the chemical equation3 | 0.383215 | 0.00113239 | 0.254399 | 0.000815094 | 9.68212e-05 | 7.39019e-07 | 0.000162624 | 0.0399592 | 0.00293746 | 0.0058097 | 0.000304155 | 8.20657e-06 | 0.132575 | 0.000503227 | 0.000487609 | 1.02318e-07 | 0.00321433 | 0.0987453
The main parameters of a capacitor (420V, 680μF) |  |  |  | Thickness of anode Al foil [mm] | 0.12 |  |  |  | Rolling oil [kg} | 33.37467 | Foil rolling (anode) |  | NaOH solution (30%) [kg] | 109.6966 | Final annealing (anode) |  | H3PO4 [kg] | 805.4632 | Passivation | “EU-28: Phosphoric acid (100%) (wet process)” in GDs | 1.33341 | 0.00404278 | 0.843229 | 0.00437319 | 0.000402696 | 4.43652e-06 | 0.000908298 | 0.147807 | 0.0120739 | 0.0130187 | 0.00148586 | 1.68616e-05 | 0.0868873 | 0.00367722 | 0.00361373 | 3.833e-07 | 0.0132359 | 0.810683
Parameters | Value | Unit |  | Area density of anode Al formed foil [g/cm2] | 0.028477 |  |  |  | Electricity [kWh] | 1721.357 | Foil rolling (anode) |  | NaOH solution (30%) [kg] | 46.72243 | Final annealing (cathode) |  | NH4H2PO4 [kg] | 12.88597 | Phosphating | Estimated based on the chemical equation4 | 1.49986 | 0.00341935 | 0.839893 | 0.0035611 | 0.000374164 | 4.04467e-06 | 0.000827141 | 0.137128 | 0.0063358 | 0.0174363 | 0.00124587 | 2.04737e-05 | 0.0743199 | 0.00326548 | 0.00322854 | 3.13462e-07 | 0.0111849 | 0.69995
Rated capacitance | 680 | uF |  | Width of anode Al foil [mm] | 42 |  |  |  | NaOH solution (30%) [kg] | 109.6966 | Final annealing (anode) |  | NaOH solution (30%) [kg] | 525.9475 | Corrosion reaction (anode) |  | HBO3 [kg] | 146.374 | Formation process | Estimated based on the chemical equation5 | 0.122621 | 0.000718582 | 0.114513 | 0.000430729 | 5.98655e-05 | 4.58721e-07 | 9.60585e-05 | 0.0254951 | 0.00156712 | 0.00341681 | 0.000189238 | 3.18527e-06 | 0.0857697 | 0.000238562 | 0.000229099 | 5.8665e-08 | 0.00203639 | 0.0552627
Working voltage | 420 | V |  | Number of cutting rolls from a single anode Al coil [pcs] | 23 |  |  |  | Electricity [kWh] | 448.1002 | Final annealing (anode) |  | NaOH solution (30%) [kg] | 537.6381 | Corrosion reaction (cathode) |  | Separator paper coil [kg] | 776.7476 | Slitting | From European Life Cycle Database (ELCD) | 0.847584 | 0.000729759 | 0.339916 | 0.057779 | 0.00515117 | 0.000238393 | 0.00141019 | 0.994659 | 0.430359 |  | 0.0338308 | 7.27441e-05 | 0.00638614 | 0.00359852 | 0.00359783 | 7.62499e-07 | 0.00243801 | 57.9813
Cutting width of (anode & cathode) Al coil | 42 | mm |  | Power of production equipment [kW] | 1.7 |  |  |  | N2 gas[kg] | 4.449956 | Final annealing (anode) |  | Sulfur acid（98%）[kg] | 3134.641 | Corrosion reaction (anode) |  | Electricity [kWh] | 396508.1 | Multiple stages | From China electric power yearbook | 0.746267 | 0.000596557 | 0.177042 | 0.00587766 | 3.46737e-05 | 2.86041e-07 | 0.000338671 | 0.0324164 | 0.00186786 | 0.00592894 | 0.000239487 | 5.4877e-06 | 0.000511245 | 0.00140748 | 0.00140029 | 1.29793e-07 | 0.00169472 | 0.268953
Cutting width of separator paper coil | 48 | mm |  | Cutting speed of the equipment [m/s] | 1 |  |  | Output | 0.12mm Al blank coil [kg] | 3449.578 | Production of Al blank foil (anode) |  | Sulfur acid（98%）[kg] | 3204.326 | Corrosion reaction (cathode) |  | Deionized water [kg] | 764409.7 | Multiple stages | “CN: Water (desalinated; deionised)” in GDs | 0.00194959 | 1.41588e-06 | 0.000528927 | 0.00101206 | 1.09284e-06 | 5.85981e-08 | 5.57441e-06 | 0.000326684 | 3.75976e-06 | 1.24872e-05 | 1.91226e-06 | 1.31339e-07 | 5.01013e-05 | 3.75261e-06 | 3.73168e-06 | 6.49181e-10 | 4.081e-06 | 0.000560517
Thickness of anode Al foil | 0.12 | mm | Input | Al coil of 0.12mm anode formed foil [kg] | 455.239 | 2995.479 | Slitting of anode foil |  | Al scraps [kg] | 180.2149 | Al smelting preparation (anode) |  | Nitric acid（98%）[kg] | 157.7816 | Corrosion reaction (anode) |  | Tap water [kg] | 431244.5 | Multiple stages | “CN: Tap water from surface water” in GDs | 0.000174554 | 1.14732e-07 | 5.72069e-05 | 0.00100082 | 2.053e-07 | 1.16274e-08 | 9.9806e-07 | 5.11387e-05 | 5.48773e-07 | 2.44422e-06 | 3.14347e-07 | 2.31941e-08 | 5.44261e-05 | 2.58646e-07 | 2.5646e-07 | 7.8482e-11 | 3.19912e-07 | 5.53263e-05
Thickness of cathode Al foil | 0.05 | mm |  | Electricity [kWh] | 0.755 | 4.967911 | Slitting of anode foil |  | Dust[kg] | 1.341886 | Al smelting preparation (anode) |  | Nitric acid（98%）[kg] | 161.2923 | Corrosion reaction (cathode) |  | Tape [kg] | 10.947046 | Winding | From PlasticsEurope | 16.7017 | 0.00809244 | 7.09029 | 0.0689936 | 0.00155258 | 1.41854e-05 | 0.00526526 | 0.602053 | 0.157754 | 0.171456 | 0.00495227 | 0.000316411 | 0.0085854 | 0.0324466 | 0.0320398 | 5.77355e-06 | 0.0245441 | 3.03833
Thickness of dry separator paper | 0.0495 | mm | Output | Anode formed foil [kg] | 439.761 | 2893.633732 | Slitting of anode foil |  | Wastewater [kg] | 4131.01 | Production of Al blank foil (anode) |  | Hydrochloric acid（31%）[kg] | 525.9475 | Corrosion reaction (anode) |  | Graphitic lubricant [kg] | 0.1574028 | Casting rolling | “CN: Hard coal mix” in GDs | 0.351688 | 0.000126402 | 0.611313 | 0.000549072 | 3.10749e-05 | 1.12506e-07 | 3.63119e-05 | 0.0086531 | 0.000133934 | 0.00449129 | 8.88908e-05 | 1.11215e-06 | 0.000559755 | 0.000600464 | 0.000595559 | 2.45174e-08 | 0.000333316 | 0.0608769
Area density of anode Al formed foil | 0.028477 | g/cm2 |  | Scraps of anode formed foil [kg] | 15.478 | 101.8455 | Slitting of anode foil |  | COD [kg] | 0.2897646 | Production of Al blank foil (anode) |  | Hydrochloric acid（31%）[kg] | 537.6381 | Corrosion reaction (cathode) |  | Ar gas [kg] | 0.9223139 | Al smelting preparation | “DE: Argon (gaseous)” in GDs | 0.251983 | 6.67227e-05 | 0.0741389 | 0.0010477 | 1.64564e-05 | 1.09231e-06 | 8.5274e-05 | 0.00567937 | 0.00460723 | 0.0207839 | 4.22831e-05 | 8.24357e-06 | 0.000490653 | 0.00025341 | 0.00025239 | 1.25394e-07 | 0.000215297 | 0.0441348
Area density of cathode Al etched foil | 0.009745 | g/cm2 | [6 empty] | SS [kg] | 0.2897646 | Production of Al blank foil (anode) |  | Ammonium citrate [kg] | 281.9131 | Formation process |  | N2 gas[kg] | 6.3453 | Final annealing | “CN: Nitrogen (gaseous)” in GDs | 0.121312 | 9.69801e-05 | 0.0286098 | 0.000930137 | 5.63027e-06 | 4.72859e-08 | 5.4057e-05 | 0.00528158 | 0.000273701 | 0.000935288 | 3.88779e-05 | 8.79215e-07 | 8.38138e-05 | 0.000228308 | 0.000227146 | 2.10272e-08 | 0.000275376 | 0.043606
Area density of dry separator paper | 0.00298 | g/cm2 | Slitting of cathode foil |  | Amount in the single process | Amount by functional unit | Associated stage |  | BOD [kg] | 1.817928 | Production of Al blank foil (anode) |  | Ammonium pentaborate [kg] | 77.3225 | Formation process | Output | Capacitors (qualified) [pcs] | 100000 | - | -
Length of anode foil in a single capacitor | 2276 | mm | Parameter | Overall size of cathode Al coil - Width [mm] | 1000 | - |  |  | NH3-N [kg] | 0.08278988 | Production of Al blank foil (anode) |  | H3PO4 [kg] | 805.4632 | Passivation |  | AlPO4 [kg]6 | 103.7404 | Production of anode formed foil | -
Length of cathode foil in a single capacitor | 2326 | mm |  | Overall size of cathode Al coil - Inner diameter [mm] | 75 | [7 empty] | NH4H2PO4 [kg] | 12.88597 | Phosphating |  | Capacitors (waste) [pcs] | 6282 | Multiple stages | Specialized recycling processing7
Length of separator paper foil in a single capacitor | 4902 | mm |  | Overall size of cathode Al coil - Outer diameter [mm] | 500 | [7 empty] | HBO3 [kg] | 146.374 | Formation process |  | Al scraps [kg] | 433.6404 | Multiple stages | Specialized recycling processing7
Length of Al tab (anode & cathode) | 55 | mm |  | Thickness of cathode Al foil [mm] | 0.05 | [7 empty] | Ar gas [kg] | 0.6519703 | Al smelting preparation (anode) |  | Paper scraps [kg] | 31.49826 | Multiple stages | Specialized recycling processing7
Width of Al tab (anode & cathode) | 4.7 | mm |  | Area density of cathode Al etched foil [g/cm2] | 0.009745 |  |  | LCI of production of Al blank foil (cathode) |  |  |  |  | Ar gas [kg] | 0.2703436 | Al smelting preparation (cathode) |  | Sludge [kg] | 97.63372 | Sewage treatment | Specialized landfill7
Thickness of Al tab (anode & cathode) | 0.1 | mm |  | Width of cathode etched foil [mm] | 42 |  |  | Flows |  | Amount by functional unit | Source |  | Graphitic lubricant [kg] | 0.1103865 | Casting rolling (anode) |  | Wastewater [kg]8 | 650887 | Multiple stages | Direct emissions to fresh water
|  |  |  | Number of cutting rolls from a single cathode coil [pcs] | 23 |  |  | Input | Al ingots (99.9%) [kg] | 1499.244 | Al smelting preparation (cathode) |  | Graphitic lubricant [kg] | 0.04701628 | Casting rolling (cathode) |  | TP [kg] | 0.239739 | Production of anode formed foil | Direct emissions to fresh water | [5 empty] | 1
|  |  |  | Power of production equipment [kW] | 1.7 |  |  |  | Electricity [kWh] | 899.5463 | Al smelting preparation (cathode) |  | N2 gas[kg] | 4.449956 | Final annealing (anode) |  | TN [kg] | 1.065011 | Multiple stages | Direct emissions to fresh water | [11 empty] | 0.3
|  |  |  | Cutting speed of the equipment [m/s] | 1 |  |  |  | Ar gas [kg] | 0.2703436 | Al smelting preparation (cathode) |  | N2 gas[kg] | 1.895344 | Final annealing (cathode) |  | SS [kg]9 | 8.908051 | Multiple stages | Direct emissions to fresh water
|  |  | Input | Al coil of 0.05mm cathode etcthed foil [kg] | 373.885 | 1047.857 | Slitting of cathode foil |  | Electricity [kWh] | 45.32076 | Casting rolling (cathode) |  | Tape [kg] | 10.947046 | Winding |  | COD [kg]9 | 27.57007 | Multiple stages | Direct emissions to fresh water
|  |  |  | Electricity [kWh] | 1.812 | 5.078343 | Slitting of cathode foil |  | Graphitic lubricant [kg] | 0.04701628 | Casting rolling (cathode) |  | Electricity [kWh] | 2178.681 | Al smelting preparation (anode) |  | BOD [kg]9 | 3.511983 | Production of Al blank foil | Direct emissions to fresh water
|  |  | Output | Cathode etched foil [kg] | 361.173 | 1012.229768 | Slitting of cathode foil |  | Deionized water [kg] | 3.761302 | Casting rolling (cathode) |  | Electricity [kWh] | 106.4195 | Casting rolling (anode) |  | NH3-N [kg] | 2.90583 | Multiple stages | Direct emissions to fresh water | [11 empty] | 0.23
|  |  |  | Scraps of cathode etched foil [kg] | 12.712 | 35.62687 | Slitting of cathode foil |  | Tap water [kg] | 1949.017 | Casting rolling (cathode) |  | Electricity [kWh] | 179.0228 | Cold rolling 1 (anode) |  | Dust[kg]9 | 1.897266 | Al smelting preparation | Direct emissions to air
[9 empty] | Electricity [kWh] | 76.23984 | Cold rolling 1 (cathode) |  | Electricity [kWh] | 483.6309 | Intermediate annealing 1 (anode) |  | HCl gas [kg]9 | 5.224549 | Production of Al etched foil | Direct emissions to air
|  |  | Slitting of separator paper |  | Amount in the single process | Amount by functional unit | Associated stage |  | Deionized water [kg] | 17.76628 | Cold rolling 1 (cathode) |  | Electricity [kWh] | 1017.167 | Cold rolling 2 (anode) |  | H2SO4 gas [kg] | 0.5661726 | Production of Al etched foil | Direct emissions to air |  |  |  |  | 0.0869734 | [5 empty] | 0.391257 | [6 empty] | 5.15205
|  |  | Parameter | Overall size of separator paper coil - Width [mm] | 1000 | - |  |  | Rolling oil [kg} | 0.5686031 | Cold rolling 1 (cathode) |  | Electricity [kWh] | 172.8239 | Intermediate annealing 2 (anode) |  | NOx [kg] | 0.6458388 | Production of Al etched foil | Direct emissions to air |  | 0.11 | [11 empty] | 1 | 1 |  | 0.36
|  |  |  | Overall size of separator paper coil - Inner diameter [mm] | 75 |  |  |  | Electricity [kWh] | 205.9901 | Intermediate annealing 1 (cathode) |  | Electricity [kWh] | 1721.357 | Foil rolling (anode) |  | NH3 gas [kg] | 0.5908371 | Sewage treatment | Direct emissions to air | [16 empty] | 1.85111
|  |  |  | Overall size of separator paper coil - Outer diameter [mm] | 500 |  |  |  | Electricity [kWh] | 693.0832 | Cold rolling 2 (cathode) |  | Electricity [kWh] | 448.1002 | Final annealing (anode) | 1 The complete composition of electrolyte is 70% main solvent (ethylene glycol), 10% auxiliary solvent (diethylene glycol methyl ether), 16.3% solutes (including ammonium hydrogen azelate, ammonium sebacate, and ammonium dicyanate), and 3.7% additives (including polyvinyl alcohol borate ester, p-nitrobenzoic acid, and mono-butyl phosphate). The electrolyte here is assumed to only consist of the main solvent (ethylene glycol) to simplify the analysis of environmental impacts. 2 The emission data are estimated based on the chemical reaction of HCl, sodium citrate, and NH3. The emission data of these materials exist in Gabi databases. 3 The emission data are estimated based on the chemical reaction of borax (Na2B4O7·10H2O) and H2SO4. Furthermore, the mining of borax is replaced by the mining of equivalent limestone as the lack of borax mining data in the existing Gabi databases. 4 The emission data are estimated based on the chemical reaction of NH3 and H3PO4. 5 The emission data are estimated based on the chemical reaction of NH3 and HBO3. 6 The environmental impacts from the production stage are all allocated to the capacitors. The by-product AlPO4 in the production of anode formed foil is taken as an economical treatment method to address the production waste because of the limited amount and the simplified analysis. 7 The environmental impacts of these processes are ignored. 8 The main pollutants of wastewater are listed separately in the table, and the pollution of wastewater is considered by the main pollutants. 9 The environmental impacts of these direct emissions are not included in the indicator system of the ReCiPe2016 method, but they are also listed here to keep the completeness of the LCI. |  |  |  |  | Total：
|  |  |  | Thickness of separator paper [mm] | 0.0495 |  |  |  | Deionized water [kg] | 532.9692 | Cold rolling 2 (cathode) |  | Electricity [kWh] | 899.5463 | Al smelting preparation (cathode) | [5 empty] | 440146.5 | 479.169 | 101994.8 | 4099.285 | 37.96447 | 0.6581428 | 223.4703 | 41806.18 | 1205.67 | 3315.237 | 399.2682 | 4.111421 | 791.7562 | 862.556 | 859.1575 | 0.08160369 | 1250.802 | 578291.1
|  |  |  | Area density of dry separator paper [g/cm2] | 0.00298 |  |  |  | Rolling oil [kg} | 17.05516 | Cold rolling 2 (cathode) |  | Electricity [kWh] | 45.32076 | Casting rolling (cathode)
|  |  |  | Width of separator paper [mm] | 48 |  |  |  | Electricity [kWh] | 73.60986 | Intermediate annealing 2 (cathode) |  | Electricity [kWh] | 76.23984 | Cold rolling 1 (cathode)
|  |  |  | Number of cutting rolls from a single separator paper coil [pcs] | 20 |  |  |  | Deionized water [kg] | 1065.938 | Foil rolling (cathode) |  | Electricity [kWh] | 205.9901 | Intermediate annealing 1 (cathode)
|  |  |  | Power of production equipment [kW] | 1.7 |  |  |  | Rolling oil [kg} | 34.11031 | Foil rolling (cathode) |  | Electricity [kWh] | 693.0832 | Cold rolling 2 (cathode)
|  |  |  | Cutting speed of the equipment [m/s] | 1 |  |  |  | Electricity [kWh] | 1759.365 | Foil rolling (cathode) |  | Electricity [kWh] | 73.60986 | Intermediate annealing 2 (cathode)
|  |  | Input | Separator paper coil [kg] | 115.488 | 776.7476 | Slitting of separator paper |  | NaOH solution (30%) [kg] | 46.72243 | Final annealing (cathode) |  | Electricity [kWh] | 1759.365 | Foil rolling (cathode)
|  |  |  | Electricity [kWh] | 1.83 | 12.30819 | Slitting of separator paper |  | Electricity [kWh] | 190.8567 | Final annealing (cathode) |  | Electricity [kWh] | 190.8567 | Final annealing (cathode)
|  |  | Output | Separator paper [kg] | 110.868 | 745.674512 | Slitting of separator paper |  | N2 gas[kg] | 1.895344 | Final annealing (cathode) |  | Electricity [kWh] | 799.4364 | Production of anode etched foil
|  |  |  | Scraps of separator paper [kg] | 4.62 | 31.07313 | Slitting of separator paper | Output | 0.05mm Al blank coil [kg] | 1469.259 | Production of Al blank foil (cathode) |  | Electricity [kWh] | 538.2607 | Hydration
[9 empty] | Al scraps [kg] | 29.42949 | Al smelting preparation (cathode) |  | Electricity [kWh] | 10518.93 | Formation process (first stage)
|  |  | Winding |  | Amount in the single process | Amount by functional unit | Associated stage |  | Dust[kg] | 0.5553798 | Al smelting preparation (cathode) |  | Electricity [kWh] | 23667.6 | Formation process (second stage)
|  |  | Parameter | Number of cutting rolls from a single anode coil [pcs] | 23 | - |  |  | Wastewater [kg] | 3850.816 | Production of Al blank foil (cathode) |  | Electricity [kWh] | 36816.26 | Formation process (third stage)
|  |  |  | Number of cutting rolls from a single cathode coil [pcs] | 23 |  |  |  | COD [kg] | 0.2688744 | Production of Al blank foil (cathode) |  | Electricity [kWh] | 49964.92 | Formation process (fourth stage)
|  |  |  | Number of cutting rolls from a single separator paper coil [pcs] | 20 |  |  |  | SS [kg] | 0.2688744 | Production of Al blank foil (cathode) |  | Electricity [kWh] | 64428.45 | Formation process (fifth stage)
|  |  |  | Length of anode foil in a single capacitor [mm] | 2276 |  |  |  | BOD [kg] | 1.694055 | Production of Al blank foil (cathode) |  | Electricity [kWh] | 399.2853 | Heat treatment
|  |  |  | Length of cathode foil in a single capacitor [mm] | 2326 |  |  |  | NH3-N [kg] | 0.07640146 | Production of Al blank foil (cathode) |  | Electricity [kWh] | 193285.4 | Formation process (sixth stage)
|  |  |  | Length of separator paper in a single capacitor [mm] | 4902 | [7 empty] | Electricity [kWh] | 108.8349 | Drying
|  |  |  | Length of a single anode coil [m] | 1598 | [7 empty] | Electricity [kWh] | 817.2114 | Production of cathode etched foil
|  |  |  | Length of a single cathode coil [m] | 3837 |  |  | LCI of production of anode formed foil |  |  |  |  | Electricity [kWh] | 4.967911 | Slitting of anode foil
|  |  |  | Length of a single separator paper coil [m] | 3875 |  |  | Flows |  | Amount by functional unit | Source |  | Electricity [kWh] | 5.078343 | Slitting of cathode foil
|  |  |  | Number of capacitors manufactured from a single anode coil [pcs] | 16146 |  |  | Input | 0.12mm Al blank coil [kg] | 3449.578 | Preparation of sulfuric acid (anode) |  | Electricity [kWh] | 12.30819 | Slitting of separator paper
|  |  |  | Number of capacitors manufactured from a single cathode coil [pcs] | 37927 |  |  |  | Deionized water [kg] | 23941.08 | Preparation of sulfuric acid (anode) |  | Electricity [kWh] | 472.317208 | Winding
|  |  |  | Number of capacitors manufactured from a single paper coil [pcs] | 15800 |  |  |  | Deionized water [kg] | 2798.034 | Cleaning after sulfuric acid treatment (anode) |  | Electricity [kWh] | 159.2107 | Soak
|  |  |  | Power of production equipment [kW] | 12 |  |  |  | Deionized water [kg] | 5322.579 | Preparation of nitric acid (anode) |  | Electricity [kWh] | 147.6257 | Assembly( including sleeving)
|  |  |  | Production efficiency [pcs/min] | 45 |  |  |  | Deionized water [kg] | 6647.963 | Cleaning after nitric acid treatment (anode) |  | Electricity [kWh] | 4110.88 | Aging and inspection
|  |  | Input | Anode formed foil [kg] | 27.226 | 2893.633732 | Winding |  | Deionized water [kg] | 1072.932 | Cleaning of sulfuric acid recovery system (anode) |  | Deionized water [kg] | 8.83092 | Casting rolling (anode)
|  |  |  | Cathode etched foil [kg] | 9.524 | 1012.229768 | Winding |  | Tap water [kg] | 3050.493 | Waste gas treatment (anode) |  | Deionized water [kg] | 41.71575 | Cold rolling 1 (anode)
|  |  |  | Separator paper coil [kg] | 7.016 | 745.674512 | Winding |  | Sulfur acid（98%）[kg] | 3134.641 | Corrosion reaction (anode) |  | Deionized water [kg] | 782.1832 | Cold rolling 2 (anode)
|  |  |  | Tape [kg] | 0.103 | 10.947046 | Winding |  | Nitric acid（98%）[kg] | 157.7816 | Corrosion reaction (anode) |  | Deionized water [kg] | 1042.911 | Foil rolling (anode)
|  |  |  | Tab [kg] | 0.07 | 7.43974 | Winding |  | Hydrochloric acid（31%）[kg] | 525.9475 | Corrosion reaction (anode) |  | Deionized water [kg] | 3.761302 | Casting rolling (cathode)
|  |  |  | Electricity [kWh] | 4.444 | 472.317208 | Winding |  | NaOH solution (30%) [kg] | 525.9475 | Corrosion reaction (anode) |  | Deionized water [kg] | 17.76628 | Cold rolling 1 (cathode)
|  |  | Output | Elements(before soak) [pcs] | 1000 | 106282 | Winding |  | Electricity [kWh] | 799.4364 | Production of anode etched foil |  | Deionized water [kg] | 532.9692 | Cold rolling 2 (cathode)
|  |  |  | Scraps of anode formed foil [kg] | 0.004 | 0.425128 | Winding |  | Deionized water [kg] | 6443.692 | Hydration |  | Deionized water [kg] | 1065.938 | Foil rolling (cathode)
|  |  |  | Scraps of cathode etched foil [kg] | 0.004 | 0.425128 | Winding |  | Electricity [kWh] | 538.2607 | Hydration |  | Deionized water [kg] | 23941.08 | Preparation of sulfuric acid (anode)
|  |  |  | Scraps of separator paper [kg] | 0.004 | 0.425128 | Winding |  | HBO3 [kg] | 146.374 | Formation process |  | Deionized water [kg] | 2798.034 | Cleaning after sulfuric acid treatment (anode)
[9 empty] | Ammonium citrate [kg] | 281.9131 | Formation process |  | Deionized water [kg] | 5322.579 | Preparation of nitric acid (anode)
|  |  | Soak |  | Amount in the single process | Amount by functional unit | Associated stage |  | Ammonium pentaborate [kg] | 77.3225 | Formation process |  | Deionized water [kg] | 6647.963 | Cleaning after nitric acid treatment (anode)
|  |  | Parameter | Average heating power [kW] | 15 | - |  |  | H3PO4 [kg] | 805.4632 | Passivation |  | Deionized water [kg] | 1072.932 | Cleaning of sulfuric acid recovery system (anode)
|  |  |  | Heating time of a single batch [h] | 0.3 |  |  |  | NH4H2PO4 [kg] | 12.88597 | Phosphating |  | Deionized water [kg] | 6443.692 | Hydration
|  |  |  | Vacuum machine power [kW] | 1.5 |  |  |  | Deionized water [kg] | 341953 | Formation process |  | Deionized water [kg] | 341953 | Formation process
|  |  |  | Soak time of a single batch [h] | 0.75 |  |  |  | Deionized water [kg] | 225362.9 | Water cleaning |  | Deionized water [kg] | 225362.9 | Water cleaning
|  |  |  | Max number of soak sieves in the soak tank [pcs] | 3 |  |  |  | Deionized water [kg] | 22104.74 | Passivation |  | Deionized water [kg] | 22104.74 | Passivation
|  |  |  | Max bearing weight of a soak sieve [kg] | 80 |  |  |  | Deionized water [kg] | 49496.43 | Phosphating |  | Deionized water [kg] | 49496.43 | Phosphating
|  |  |  | Number of elements in the soak tank by a single batch [pcs] | 3755 |  |  |  | Deionized water [kg] | 31906.83 | Equipment wash |  | Deionized water [kg] | 31906.83 | Equipment wash
|  |  |  | Electrolyte loss rate | 0.95 |  |  |  | Deionized water [kg] | 3196.52 | Water for phosphoric acid recovery system |  | Deionized water [kg] | 3196.52 | Water for phosphoric acid recovery system
|  |  | Input | Elements (before soak) [pcs] | 3755 | 106282 | Soak |  | Tap water [kg] | 418406.2 | Water for cooling tower |  | Deionized water [kg] | 24473.31 | Preparation of sulfuric acid (cathode)
|  |  |  | Electrolyte [kg] | 78.986 | 2235.63 | Soak |  | Electricity [kWh] | 10518.93 | Formation process (first stage) |  | Deionized water [kg] | 2860.238 | Cleaning after sulfuric acid treatment (cathode)
|  |  |  | Electricity [kWh] | 5.625 | 159.2107 | Soak |  | Electricity [kWh] | 23667.6 | Formation process (second stage) |  | Deionized water [kg] | 5440.904 | Preparation of nitric acid (cathode)
|  |  | Output | Elements(before assembly) [pcs] | 3755 | 106282 | Soak |  | Electricity [kWh] | 36816.26 | Formation process (third stage) |  | Deionized water [kg] | 6795.753 | Cleaning after nitric acid treatment (cathode)
[9 empty] | Electricity [kWh] | 49964.92 | Formation process (fourth stage) |  | Deionized water [kg] | 1096.782 | Cleaning of sulfuric acid recovery system (cathode)
|  |  | Assembly ( including sleeving) |  | Amount in the single process | Amount by functional unit | Associated stage |  | Electricity [kWh] | 64428.45 | Formation process (fifth stage) |  | Tap water [kg] | 4720.475 | Casting rolling (anode)
|  |  | Parameter | Power of production equipment [kW] | 2.5 | - |  |  | Electricity [kWh] | 399.2853 | Heat treatment |  | Tap water [kg] | 1949.017 | Casting rolling (cathode)
|  |  |  | Production efficiency [pcs/min] | 30 |  |  |  | Electricity [kWh] | 193285.4 | Formation process (sixth stage) |  | Tap water [kg] | 3050.493 | Waste gas treatment (anode)
|  |  |  | Qualification rate of can assembly process | 0.99 |  |  |  | Electricity [kWh] | 108.8349 | Drying |  | Tap water [kg] | 418406.2 | Water for cooling tower
|  |  |  | Qualification rate of sleeving process | 0.99 |  |  | Output | Al coil of 0.12 mm anode formed foil [kg] | 2995.479 | Production of anode formed foil |  | Tap water [kg] | 3118.303 | Waste gas treatment
|  |  | Input | Elements (before assembly) [pcs] | 1000 | 106282 | Assembly( including sleeving) |  | AlPO4 [kg] | 103.7404 | Production of anode formed foil | Output | Capacitors (qualified) [pcs] | 100000 | Aging and inspection
|  |  |  | Sealing cover [kg] | 2.3655975 | 251.4205 | Assembly( including sleeving) |  | Waste Al foil [kg] | 85.6734 | Production of anode formed foil |  | AlPO4 [kg] | 103.7404 | Production of anode formed foil
|  |  |  | Can [kg] | 9.45826875 | 1005.244 | Assembly( including sleeving) |  | Wastewater [kg] | 538048.4 | Production of anode formed foil |  | Capacitors (waste) [pcs] | 2115 | Assembly( including sleeving)
|  |  |  | Rivet [kg] | 0.059346 | 6.307412 | Assembly( including sleeving) |  | COD [kg] | 14.25781 | Production of anode formed foil |  | Capacitors (waste) [pcs] | 4167 | Aging and inspection
|  |  |  | Terminal [kg] | 0.14629368 | 15.54839 | Assembly( including sleeving) |  | NH3-N [kg] | 2.477303 | Production of anode formed foil |  | Waste Al foil [kg] | 85.6734 | Production of anode formed foil
|  |  |  | Sleeve [kg] | 0.961 | 102.137 | Assembly( including sleeving) |  | TP [kg] | 0.239739 | Production of anode formed foil |  | Al scraps [kg] | 180.2149 | Al smelting preparation (anode)
|  |  |  | Electricity [kWh] | 1.389 | 147.6257 | Assembly( including sleeving) |  | Sludge [kg] | 97.63372 | Sewage treatment |  | Al scraps [kg] | 29.42949 | Al smelting preparation (cathode)
|  |  | Output | Capacitors (before aging) [pcs] | 980.1 | 104167 | Assembly( including sleeving) |  | Wastewater [kg] | 51852.02 | Production of anode etched foil |  | Scraps of anode formed foil [kg] | 101.8455 | Slitting of anode foil
|  |  |  | Capacitors (waste) [pcs] | 19.9 | 2115 | Assembly( including sleeving) |  | HCl gas [kg] | 2.583854 | Production of anode etched foil |  | Scraps of cathode etched foil [kg] | 35.62687 | Slitting of cathode foil
[9 empty] | H2SO4 gas [kg] | 0.2796955 | Production of anode etched foil |  | Scraps of separator paper [kg] | 31.07313 | Slitting of separator paper
|  |  | Aging and inspection |  | Amount in the single process | Amount by functional unit | Associated stage |  | NOx [kg] | 0.319652 | Production of anode etched foil |  | Scraps of anode formed foil [kg] | 0.425128 | Winding
|  |  | Parameter | Aging time [h] | 8 | - |  |  | NH3 gas [kg] | 0.2930144 | Sewage treatment |  | Scraps of cathode etched foil [kg] | 0.425128 | Winding
|  |  |  | Aging quantity of a single batch [pcs] | 1800 |  |  |  | COD [kg] | 6.306468 | Production of anode etched foil |  | Scraps of separator paper [kg] | 0.425128 | Winding
|  |  |  | Aging voltage [V] | 735 |  |  |  | SS [kg] | 4.128839 | Production of anode etched foil |  | Sludge [kg] | 97.63372 | Sewage treatment
|  |  |  | Capacitance [uF] | 680 |  |  |  | NH3-N [kg] | 0.1331883 | Production of anode etched foil |  | Wastewater [kg] | 538048.4 | Production of anode formed foil
|  |  |  | Average leakage current during aging [A] | 0.004998 |  |  |  | TN [kg] | 0.526094 | Production of anode etched foil |  | Wastewater [kg] | 51852.02 | Production of anode etched foil
|  |  |  | Thickness of anode foil [mm] | 0.12 | [7 empty] | Wastewater [kg] | 53004.72 | Production of cathode etched foil
|  |  |  | Length of anode foil in a single capacitor [mm] | 2276 | [7 empty] | Wastewater [kg] | 4131.01 | Production of Al blank foil (anode)
|  |  |  | Width of Al foil in a single capacitor (anode) [mm] | 42 | [7 empty] | Wastewater [kg] | 3850.816 | Production of Al blank foil (cathode)
|  |  |  | Length of Al tab (anode) in a single capacitor[mm] | 55 |  |  | LCI of production of cathode etched foil |  |  |  |  | TP [kg] | 0.239739 | Production of anode formed foil
|  |  |  | Width of Al tab (anode) in a single capacitor [mm] | 4.7 |  |  | Flows |  | Amount by functional unit | Source |  | TN [kg] | 0.5389173 | Production of cathode etched foil
|  |  |  | Thickness of Al tab (anode) [mm] | 0.1 |  |  | Input | 0.05mm Al blank coil[kg] | 1469.259 | Preparation of sulfuric acid (cathode) |  | TN [kg] | 0.526094 | Production of anode etched foil
|  |  |  | New forming area of dielectric in the aging of a single capacitor [mm2] | 791.99 |  |  |  | Deionized water [kg] | 24473.31 | Preparation of sulfuric acid (cathode) |  | SS [kg] | 4.220573 | Production of cathode etched foil
|  |  |  | Thickness coefficient of dielectric [nm/V] | 1.4 |  |  |  | Deionized water [kg] | 2860.238 | Cleaning after sulfuric acid treatment (cathode) |  | SS [kg] | 0.2897646 | Production of Al blank foil (anode)
|  |  |  | Thickness of dielectric [um] | 1.029 |  |  |  | Deionized water [kg] | 5440.904 | Preparation of nitric acid (cathode) |  | SS [kg] | 0.2688744 | Production of Al blank foil (cathode)
|  |  |  | New forming volume of dielectric in aging [m3] | 8.1495771e-10 |  |  |  | Deionized water [kg] | 6795.753 | Cleaning after nitric acid treatment (cathode) |  | SS [kg] | 4.128839 | Production of anode etched foil
|  |  |  | Density of alumina film [g/cm3] | 3.5 |  |  |  | Deionized water [kg] | 1096.782 | Cleaning of sulfuric acid recovery system (cathode) |  | COD [kg] | 14.25781 | Production of anode formed foil
|  |  |  | Mass of alumina film [g] | 0.002852351985 |  |  |  | Tap water [kg] | 3118.303 | Waste gas treatment |  | COD [kg] | 6.306468 | Production of anode etched foil
|  |  |  | Molecular mass of alumina film [g/mol] | 102 |  |  |  | Sulfur acid（98%）[kg] | 3204.326 | Corrosion reaction (cathode) |  | COD [kg] | 6.447153 | Production of cathode etched foil
|  |  |  | Moles of generated alumina film [mol] | 2.796424e-05 |  |  |  | Nitric acid（98%）[kg] | 161.2923 | Corrosion reaction (cathode) |  | COD [kg] | 0.2897646 | Production of Al blank foil (anode)
|  |  |  | Moles of charge transferred during the reaction [mol] | 0.0001677854 |  |  |  | Hydrochloric acid（31%）[kg] | 537.6381 | Corrosion reaction (cathode) |  | COD [kg] | 0.2688744 | Production of Al blank foil (cathode)
|  |  |  | Faraday's constant [C·mol-1] | 96485.3383 |  |  |  | NaOH solution (30%) [kg] | 537.6381 | Corrosion reaction (cathode) |  | BOD [kg] | 1.817928 | Production of Al blank foil (anode)
|  |  |  | Quantity of electric charge transferred during the reaction [C] | 16.18883 |  |  |  | Electricity [kWh] | 817.2114 | Production of cathode etched foil |  | BOD [kg] | 1.694055 | Production of Al blank foil (cathode)
|  |  |  | Energy consumption of the reaction process [kWh] | 0.00330522 |  |  | Output | Al coil of 0.05mm etched foil [kg] | 1047.857 | Production of cathode etched foil |  | NH3-N [kg] | 2.477303 | Production of anode formed foil
|  |  |  | Utilization rate of energy consumption of electrochemical reaction | 0.8 |  |  |  | Wastewater [kg] | 53004.72 | Production of cathode etched foil |  | NH3-N [kg] | 0.1361475 | Production of cathode etched foil
|  |  |  | Aging energy consumption of a single capacitor [kWh] | 0.03351976 |  |  |  | HCl gas [kg] | 2.640695 | Production of cathode etched foil |  | NH3-N [kg] | 0.08278988 | Production of Al blank foil (anode)
|  |  |  | Average heating power [kW] | 18 |  |  |  | H2SO4 gas [kg] | 0.2864771 | Production of cathode etched foil |  | NH3-N [kg] | 0.1331883 | Production of anode etched foil
|  |  |  | Thermal protection power [kW] | 0.8 |  |  |  | NOx [kg] | 0.3261868 | Production of cathode etched foil |  | NH3-N [kg] | 0.07640146 | Production of Al blank foil (cathode)
|  |  |  | Qualification rate | 0.96 |  |  |  | NH3 gas [kg] | 0.2978227 | Sewage treatment |  | Dust[kg] | 1.341886 | Al smelting preparation (anode)
|  |  | Input | Capacitors (before aging)[pcs] | 1800 | 104167 | Aging and inspection |  | COD [kg] | 6.447153 | Production of cathode etched foil |  | Dust[kg] | 0.5553798 | Al smelting preparation (cathode)
|  |  |  | Electricity [kWh] | 71.036 | 4110.88 | Aging and inspection |  | SS [kg] | 4.220573 | Production of cathode etched foil |  | HCl gas [kg] | 2.583854 | Production of anode etched foil
|  |  | Output | Capacitors (qualified) [pcs] | 1728 | 100000 | Aging and inspection |  | NH3-N [kg] | 0.1361475 | Production of cathode etched foil |  | HCl gas [kg] | 2.640695 | Production of cathode etched foil
|  |  |  | Capacitors (waste) [pcs] | 72 | 4167 | Aging and inspection |  | TN [kg] | 0.5389173 | Production of cathode etched foil |  | H2SO4 gas [kg] | 0.2796955 | Production of anode etched foil
[13 empty] | H2SO4 gas [kg] | 0.2864771 | Production of cathode etched foil
[13 empty] | NOx [kg] | 0.319652 | Production of anode etched foil
[13 empty] | NOx [kg] | 0.3261868 | Production of cathode etched foil
[8 empty] | LCI of capacitor production |  |  |  |  | NH3 gas [kg] | 0.2930144 | Sewage treatment
|  |  | Production of anode formed foil |  | Amount in the single process | Amount by functional unit | Associated stage | Flows |  | Amount by functional unit | Source |  | NH3 gas [kg] | 0.2978227 | Sewage treatment
|  |  | Parameters | Formation voltage [V] | 735 |  |  | Input | Al coil of 0.12mm anode formed foil [kg] | 2995.479 | Slitting of anode foil
|  |  |  | Area density of Al formed foil (anode )[g/cm2] | 0.028477 |  |  |  | Al coil of 0.05mm cathode etcthed foil [kg] | 1047.857 | Slitting of cathode foil
|  |  |  | Area density of 0.12mm Al blank foil (anode ) [g/cm2] | 0.032794 |  |  |  | Separator paper coil [kg] | 776.7476 | Slitting of separator paper
|  |  |  | Mass change coefficient of Al formed foil vs blank foil | 0.8683601 |  |  |  | Tape [kg] | 10.947046 | Winding
|  |  |  | Formation process (first stage) [V] | 120 |  |  |  | Tab [kg] | 7.43974 | Winding
|  |  |  | Formation process (second stage) [V] | 270 |  |  |  | Electrolyte [kg] | 2235.63 | Soak
|  |  |  | Formation process (third stage) [V] | 420 |  |  |  | Sealing cover [kg] | 251.4205 | Assembly( including sleeving)
|  |  |  | Formation process (fourth stage) [V] | 570 |  |  |  | Can [kg] | 1005.244 | Assembly( including sleeving)
|  |  |  | Formation process (fifth stage) [V] | 735 |  |  |  | Rivet [kg] | 6.307412 | Assembly( including sleeving)
|  |  |  | Formation process (sixth stage) [V] | 735 |  |  |  | Terminal [kg] | 15.54839 | Assembly( including sleeving)
|  |  |  | Average current density of formation process [mA/cm2] | 5 |  |  |  | Sleeve [kg] | 102.137 | Assembly( including sleeving)
|  |  |  | Etching/forming area (double-faced) [cm2] | 31591144.7 |  |  |  | Electricity [kWh] | 4.967911 | Slitting of anode foil
|  |  | Input | 0.12mm Al blank coil [kg] | 518 | 3449.578 | Preparation of sulfuric acid (anode) |  | Electricity [kWh] | 5.078343 | Slitting of cathode foil
|  |  |  | Deionized water [kg] | 3595.072 | 23941.08 | Preparation of sulfuric acid (anode) |  | Electricity [kWh] | 12.30819 | Slitting of separator paper
|  |  |  | Deionized water [kg] | 420.162 | 2798.034 | Cleaning after sulfuric acid treatment (anode) |  | Electricity [kWh] | 472.317208 | Winding
|  |  |  | Deionized water [kg] | 799.256 | 5322.579 | Preparation of nitric acid (anode) |  | Electricity [kWh] | 159.2107 | Soak
|  |  |  | Deionized water [kg] | 998.28 | 6647.963 | Cleaning after nitric acid treatment (anode) |  | Electricity [kWh] | 147.6257 | Assembly( including sleeving)
|  |  |  | Deionized water [kg] | 161.115 | 1072.932 | Cleaning of sulfuric acid recovery system (anode) |  | Electricity [kWh] | 4110.88 | Aging and inspection
|  |  |  | Tap water [kg] | 458.072 | 3050.493 | Waste gas treatment (anode) | Output | Capacitors (qualified) [pcs] | 100000 | Aging and inspection
|  |  |  | Sulfur acid（98%）[kg] | 470.708 | 3134.641 | Corrosion reaction (anode) |  | Scraps of anode formed foil [kg] | 101.8455 | Slitting of anode foil
|  |  |  | Nitric acid（98%）[kg] | 23.693 | 157.7816 | Corrosion reaction (anode) |  | Scraps of cathode etched foil [kg] | 35.62687 | Slitting of cathode foil
|  |  |  | Hydrochloric acid（31%）[kg] | 78.978 | 525.9475 | Corrosion reaction (anode) |  | Scraps of separator paper [kg] | 31.07313 | Slitting of separator paper
|  |  |  | NaOH solution (30%) [kg] | 78.978 | 525.9475 | Corrosion reaction (anode) |  | Scraps of anode formed foil [kg] | 0.425128 | Winding
|  |  |  | Electricity [kWh] | 120.046 | 799.4364 | Production of anode etched foil |  | Scraps of cathode etched foil [kg] | 0.425128 | Winding
|  |  |  | Deionized water [kg] | 967.606 | 6443.692 | Hydration |  | Scraps of separator paper [kg] | 0.425128 | Winding
|  |  |  | Electricity [kWh] | 80.827 | 538.2607 | Hydration |  | Capacitors (waste) [pcs] | 2115 | Assembly( including sleeving)
|  |  |  | HBO3 [kg] | 21.98 | 146.374 | Formation process |  | Capacitors (waste) [pcs] | 4167 | Aging and inspection
|  |  |  | Ammonium citrate [kg] | 42.333 | 281.9131 | Formation process
|  |  |  | Ammonium pentaborate [kg] | 11.611 | 77.3225 | Formation process
|  |  |  | H3PO4 [kg] | 120.951 | 805.4632 | Passivation
|  |  |  | NH4H2PO4 [kg] | 1.935 | 12.88597 | Phosphating
|  |  |  | Deionized water [kg] | 51348.785 | 341953 | Formation process
|  |  |  | Deionized water [kg] | 33841.232 | 225362.9 | Water cleaning
|  |  |  | Deionized water [kg] | 3319.32 | 22104.74 | Passivation
|  |  |  | Deionized water [kg] | 7432.546 | 49496.43 | Phosphating
|  |  |  | Deionized water [kg] | 4791.234 | 31906.83 | Equipment wash
|  |  |  | Deionized water [kg] | 480 | 3196.52 | Water for phosphoric acid recovery system
|  |  |  | Tap water [kg] | 62829.25 | 418406.2 | Water for cooling tower
|  |  |  | Electricity [kWh] | 1579.557 | 10518.93 | Formation process (first stage)
|  |  |  | Electricity [kWh] | 3554.004 | 23667.6 | Formation process (second stage)
|  |  |  | Electricity [kWh] | 5528.45 | 36816.26 | Formation process (third stage)
|  |  |  | Electricity [kWh] | 7502.897 | 49964.92 | Formation process (fourth stage)
|  |  |  | Electricity [kWh] | 9674.788 | 64428.45 | Formation process (fifth stage)
|  |  |  | Electricity [kWh] | 59.958 | 399.2853 | Heat treatment
|  |  |  | Electricity [kWh] | 29024.364 | 193285.4 | Formation process (sixth stage)
|  |  |  | Electricity [kWh] | 16.343 | 108.8349 | Drying
|  |  | Output | Al coil of 0.12 mm anode formed foil [kg] | 449.811 | 2995.479 | Production of anode formed foil
|  |  |  | AlPO4 [kg] | 15.578 | 103.7404 | Production of anode formed foil
|  |  |  | Waste Al foil [kg] | 12.865 | 85.6734 | Production of anode formed foil
|  |  |  | Wastewater [kg] | 80795.118 | 538048.4 | Production of anode formed foil
|  |  |  | COD [kg] | 2.141 | 14.25781 | Production of anode formed foil
|  |  |  | NH3-N [kg] | 0.372 | 2.477303 | Production of anode formed foil
|  |  |  | TP [kg] | 0.036 | 0.239739 | Production of anode formed foil
|  |  |  | Sludge [kg] | 14.661 | 97.63372 | Sewage treatment
|  |  |  | Wastewater [kg] | 7786.269 | 51852.02 | Production of anode etched foil
|  |  |  | HCl gas [kg] | 0.388 | 2.583854 | Production of anode etched foil
|  |  |  | H2SO4 gas [kg] | 0.042 | 0.2796955 | Production of anode etched foil
|  |  |  | NOx [kg] | 0.048 | 0.319652 | Production of anode etched foil
|  |  |  | NH3 gas [kg] | 0.044 | 0.2930144 | Sewage treatment
|  |  |  | COD [kg] | 0.947 | 6.306468 | Production of anode etched foil
|  |  |  | SS [kg] | 0.62 | 4.128839 | Production of anode etched foil
|  |  |  | NH3-N [kg] | 0.02 | 0.1331883 | Production of anode etched foil
|  |  |  | TN [kg] | 0.079 | 0.526094 | Production of anode etched foil
|  |  | Production of cathode etched foil |  | Amount in the single process | Amount by functional unit | Associated stage
|  |  |  | Area density of Al etched foil (cathode ) | 0.009745
|  |  |  | Area density of 0.05mm Al blank foil (cathode ) | 0.013664
|  |  |  | Mass change coefficient of Al etched foil vs blank foil | 0.7131879
|  |  |  | Etching area of etching process (double-faced) [cm2] | 75819672.1
|  |  | Input | 0.05mm Al blank coil[kg] | 518 | 1469.259 | Preparation of sulfuric acid (cathode)
|  |  |  | Deionized water [kg] | 8628.279 | 24473.31 | Preparation of sulfuric acid (cathode)
|  |  |  | Deionized water [kg] | 1008.402 | 2860.238 | Cleaning after sulfuric acid treatment (cathode)
|  |  |  | Deionized water [kg] | 1918.238 | 5440.904 | Preparation of nitric acid (cathode)
|  |  |  | Deionized water [kg] | 2395.902 | 6795.753 | Cleaning after nitric acid treatment (cathode)
|  |  |  | Deionized water [kg] | 386.68 | 1096.782 | Cleaning of sulfuric acid recovery system (cathode)
|  |  |  | Tap water [kg] | 1099.385 | 3118.303 | Waste gas treatment
|  |  |  | Sulfur acid（98%）[kg] | 1129.713 | 3204.326 | Corrosion reaction (cathode)
|  |  |  | Nitric acid（98%）[kg] | 56.865 | 161.2923 | Corrosion reaction (cathode)
|  |  |  | Hydrochloric acid（31%）[kg] | 189.549 | 537.6381 | Corrosion reaction (cathode)
|  |  |  | NaOH solution (30%) [kg] | 189.549 | 537.6381 | Corrosion reaction (cathode)
|  |  |  | Electricity [kWh] | 288.115 | 817.2114 | Production of cathode etched foil
|  |  | Output | Al coil of 0.05mm etched foil [kg] | 369.431 | 1047.857 | Production of cathode etched foil
|  |  |  | Wastewater [kg] | 18687.275 | 53004.72 | Production of cathode etched foil
|  |  |  | HCl gas [kg] | 0.931 | 2.640695 | Production of cathode etched foil
|  |  |  | H2SO4 gas [kg] | 0.101 | 0.2864771 | Production of cathode etched foil
|  |  |  | NOx [kg] | 0.115 | 0.3261868 | Production of cathode etched foil
|  |  |  | NH3 gas [kg] | 0.105 | 0.2978227 | Sewage treatment
|  |  |  | COD [kg] | 2.273 | 6.447153 | Production of cathode etched foil
|  |  |  | SS [kg] | 1.488 | 4.220573 | Production of cathode etched foil
|  |  |  | NH3-N [kg] | 0.048 | 0.1361475 | Production of cathode etched foil
|  |  |  | TN [kg] | 0.19 | 0.5389173 | Production of cathode etched foil
|  |  | Production of Al blank foil (anode) |  | Amount in the single process | Amount by functional unit | Associated stage
|  |  | Parameter | Material utilization rate | 0.95
|  |  |  | Energy consumption of tower melting furnace [kWh/t] | 600
|  |  |  | Average power of casting rolling machine [kW] | 120
|  |  |  | Rolling speed of casting rolling machine [m/s] | 0.05
|  |  |  | Average power of cold rolling machine [kW] | 4480
|  |  |  | Rolling speed of cold rolling machine 1 [m/s] | 5
|  |  |  | Rolling speed of cold rolling machine 2 [m/s] | 16.5
|  |  |  | Rolling speed of cold rolling machine 3 [m/s] | 13
|  |  |  | Average power of uncoiler[kWh] | 1236
|  |  |  | Average power of decoiler[kWh] | 1854
|  |  |  | Water consumption of casting rolling [m3/t] | 1.3
|  |  |  | Thickness of Al sheet in casting rolling [mm] | 8
|  |  |  | Thickness of Al sheet in cold rolling 1 [mm] | 3
|  |  |  | Thickness of Al sheet in cold rolling 2 [mm] | 0.16
|  |  |  | Thickness of Al foil in foil rolling [mm] | 0.12
|  |  |  | Length of finial Al coil [m] | 3085
|  |  | Input | Al ingots (99.99%) [kg] | 1052.632 | 3631.135 | Al smelting preparation (anode)
|  |  |  | Electricity [kWh] | 631.579 | 2178.681 | Al smelting preparation (anode)
|  |  |  | Ar gas [kg] | 0.189 | 0.6519703 | Al smelting preparation (anode)
|  |  |  | Electricity [kWh] | 30.85 | 106.4195 | Casting rolling (anode)
|  |  |  | Graphitic lubricant [kg] | 0.032 | 0.1103865 | Casting rolling (anode)
|  |  |  | Deionized water [kg] | 2.56 | 8.83092 | Casting rolling (anode)
|  |  |  | Tap water [kg] | 1368.421 | 4720.475 | Casting rolling (anode)
|  |  |  | Electricity [kWh] | 51.897 | 179.0228 | Cold rolling 1 (anode)
|  |  |  | Deionized water [kg] | 12.093 | 41.71575 | Cold rolling 1 (anode)
|  |  |  | Rolling oil [kg} | 0.387 | 1.334987 | Cold rolling 1 (anode)
|  |  |  | Electricity [kWh] | 140.2 | 483.6309 | Intermediate annealing 1 (anode)
|  |  |  | Electricity [kWh] | 294.867 | 1017.167 | Cold rolling 2 (anode)
|  |  |  | Deionized water [kg] | 226.7475 | 782.1832 | Cold rolling 2 (anode)
|  |  |  | Rolling oil [kg} | 7.256 | 25.03014 | Cold rolling 2 (anode)
|  |  |  | Electricity [kWh] | 50.1 | 172.8239 | Intermediate annealing 2 (anode)
|  |  |  | Deionized water [kg] | 302.33 | 1042.911 | Foil rolling (anode)
|  |  |  | Rolling oil [kg} | 9.675 | 33.37467 | Foil rolling (anode)
|  |  |  | Electricity [kWh] | 499.005 | 1721.357 | Foil rolling (anode)
|  |  |  | NaOH solution (30%) [kg] | 31.8 | 109.6966 | Final annealing (anode)
|  |  |  | Electricity [kWh] | 129.9 | 448.1002 | Final annealing (anode)
|  |  |  | N2 gas[kg] | 1.29 | 4.449956 | Final annealing (anode)
|  |  | Output | 0.12mm Al blank coil [kg] | 1000 | 3449.578 | Production of Al blank foil (anode)
|  |  |  | Al scraps [kg] | 52.24258 | 180.2149 | Al smelting preparation (anode)
|  |  |  | Dust[kg] | 0.389 | 1.341886 | Al smelting preparation (anode)
|  |  |  | Wastewater [kg] | 1197.5405 | 4131.01 | Production of Al blank foil (anode)
|  |  |  | COD [kg] | 0.084 | 0.2897646 | Production of Al blank foil (anode)
|  |  |  | SS [kg] | 0.084 | 0.2897646 | Production of Al blank foil (anode)
|  |  |  | BOD [kg] | 0.527 | 1.817928 | Production of Al blank foil (anode)
|  |  |  | NH3-N [kg] | 0.024 | 0.08278988 | Production of Al blank foil (anode)
|  |  | Production of Al blank foil (cathode) |  | Amount in the single process | Amount by functional unit | Associated stage
|  |  | Parameter | Material utilization rate | 0.98
|  |  |  | Energy consumption of tower melting furnace [kWh/t] | 600
|  |  |  | Average power of casting rolling machine [kW] | 120
|  |  |  | Rolling speed of casting rolling machine [m/s] | 0.05
|  |  |  | Average power of cold rolling machine [kW] | 4480
|  |  |  | Rolling speed of cold rolling machine 1 [m/s] | 5
|  |  |  | Rolling speed of cold rolling machine 2 [m/s] | 16.5
|  |  |  | Rolling speed of cold rolling machine 3 [m/s] | 13
|  |  |  | Average power of uncoiler[kWh] | 1236
|  |  |  | Average power of decoiler[kWh] | 1854
|  |  |  | Water consumption of casting rolling [m3/t] | 1.3
|  |  |  | Thickness of Al sheet in casting rolling [mm] | 8
|  |  |  | Thickness of Al sheet in cold rolling 1 [mm] | 3
|  |  |  | Thickness of Al sheet in cold rolling 2 [mm] | 0.1
|  |  |  | Thickness of Al foil in foil rolling [mm] | 0.05
|  |  |  | Length of finial Al coil [m] | 7403
|  |  | Input | Al ingots (99.9%) [kg] | 1020.408 | 1499.244 | Al smelting preparation (cathode)
|  |  |  | Electricity [kWh] | 612.245 | 899.5463 | Al smelting preparation (cathode)
|  |  |  | Ar gas [kg] | 0.184 | 0.2703436 | Al smelting preparation (cathode)
|  |  |  | Electricity [kWh] | 30.846 | 45.32076 | Casting rolling (cathode)
|  |  |  | Graphitic lubricant [kg] | 0.032 | 0.04701628 | Casting rolling (cathode)
|  |  |  | Deionized water [kg] | 2.56 | 3.761302 | Casting rolling (cathode)
|  |  |  | Tap water [kg] | 1326.531 | 1949.017 | Casting rolling (cathode)
|  |  |  | Electricity [kWh] | 51.89 | 76.23984 | Cold rolling 1 (cathode)
|  |  |  | Deionized water [kg] | 12.092 | 17.76628 | Cold rolling 1 (cathode)
|  |  |  | Rolling oil [kg} | 0.387 | 0.5686031 | Cold rolling 1 (cathode)
|  |  |  | Electricity [kWh] | 140.2 | 205.9901 | Intermediate annealing 1 (cathode)
|  |  |  | Electricity [kWh] | 471.723 | 693.0832 | Cold rolling 2 (cathode)
|  |  |  | Deionized water [kg] | 362.747 | 532.9692 | Cold rolling 2 (cathode)
|  |  |  | Rolling oil [kg} | 11.608 | 17.05516 | Cold rolling 2 (cathode)
|  |  |  | Electricity [kWh] | 50.1 | 73.60986 | Intermediate annealing 2 (cathode)
|  |  |  | Deionized water [kg] | 725.494 | 1065.938 | Foil rolling (cathode)
|  |  |  | Rolling oil [kg} | 23.216 | 34.11031 | Foil rolling (cathode)
|  |  |  | Electricity [kWh] | 1197.451 | 1759.365 | Foil rolling (cathode)
|  |  |  | NaOH solution (30%) [kg] | 31.8 | 46.72243 | Final annealing (cathode)
|  |  |  | Electricity [kWh] | 129.9 | 190.8567 | Final annealing (cathode)
|  |  |  | N2 gas[kg] | 1.29 | 1.895344 | Final annealing (cathode)
|  |  | Output | 0.05mm Al blank coil [kg] | 1000 | 1469.259 | Production of Al blank foil (cathode)
|  |  |  | Al scraps [kg] | 20.03016 | 29.42949 | Al smelting preparation (cathode)
|  |  |  | Dust[kg] | 0.378 | 0.5553798 | Al smelting preparation (cathode)
|  |  |  | Wastewater [kg] | 2620.924 | 3850.816 | Production of Al blank foil (cathode)
|  |  |  | COD [kg] | 0.183 | 0.2688744 | Production of Al blank foil (cathode)
|  |  |  | SS [kg] | 0.183 | 0.2688744 | Production of Al blank foil (cathode)
|  |  |  | BOD [kg] | 1.153 | 1.694055 | Production of Al blank foil (cathode)
|  |  |  | NH3-N [kg] | 0.052 | 0.07640146 | Production of Al blank foil (cathode)